## Hoja 1
CÓDIGO | TIPO | DOI | FÓRMULA | Ln | LPOM | LIGANDO | TIPO SINTES. | T° Celcius | TIEMPO | SOLVENTE - MEDIO | pH | PRECURSOR | SAL Ln | t cristalización días | FTIR (W=O) term | parametro D | Angulo Ln-O-W
CUQPOW | Mononuclear Híbrido | 10.1039/D0QI00232A | [n-NBu4]3[TbH(PW11O39)(phen)2]·H2O | Tb3+ | [PW11O39]7- | phen | hidrotermal | 160 | 48 | agua | 0 | [NBu4]4H3[PW11O39] | TbAc3 | 0 | 975 | 0.867 | 145
CUQQEN | Mononuclear Híbrido | 10.1039/D0QI00232A | [n-NBu4]3[EuH(PW11O39)(phen)2]·H2O | Eu3+ | [PW11O39]7- | phen | hidrotermal | 160 | 48 | agua | 0 | [NBu4]4H3[PW11O39] | EuAc3 | 0 | 953 | 0.879 | 144
CUQQAJ | Mononuclear Híbrido | 10.1039/D0QI00232A | [n-NBu4]3[NdH(PW11O39)(phen)2]·H2O | Nd3+ | [PW11O39]7- | phen | hidrotermal | 160 | 48 | agua | 0 | [NBu4]4H3[PW11O39] | NdAc3 | 0 | 970 | 0.889 | 143.925
CUQPUC | Mononuclear Híbrido | 10.1039/D0QI00232A | [n-NBu4]3[HoH(PW11O39)(phen)2]·H2O | Ho3+ | [PW11O39]7- | phen | hidrotermal | 160 | 48 | agua | 0 | [NBu4]4H3[PW11O39] | HoAc3 | 0 | 964 | 0.861 | 146
VUBLIQ | Mononuclear Híbrido | 10.1039/c9cc07868a | [n-NBu4]3[ErH(PW11O39)(phen)2]·H2O | Er3+ | [PW11O39]7- | phen | hidrotermal | 160 | 48 | agua | 0 | [NBu4]4H3[PW11O39] | ErAc3 | 0 | 973 | 0.861 | 145.5
VUBLEM | Mononuclear Híbrido | 10.1039/c9cc07868a | [n-NBu4]3[DyH(PW11O39)(phen)2]·H2O | Dy3+ | [PW11O39]7- | phen | hidrotermal | 160 | 48 | agua | 0 | [NBu4]4H3[PW11O39] | DyAc3 | 0 | 973 | 0.871 | 144.9
VUBLOW | Mononuclear Híbrido | 10.1039/c9cc07868a | [n-NBu4]3[GdH(PW11O39)(phen)2]·H2O | Gd3+ | [PW11O39]7- | phen | hidrotermal | 160 | 48 | agua | 0 | [NBu4]4H3[PW11O39] | GdAc3 | 0 | 972 | 0.878 | 145.05
KAMPUM | Mononuclear Inorgánico | 10.1021/acs.cgd.6b01895 | K2[N(CH3)4]5H4[Dy(α-PW11O39)2]∙21H2O | Dy3+ | [PW11O39]7- | No aplica | tradicional | 80 | 1 | agua | 6 | K14[P2W19O69(H2O)] | Dy(NO3)3 | 14 | 954 | 1.032 | 149.5
KAMQAT | Dinuclear Inorgánico | 10.1021/acs.cgd.6b01895 | Na2[N(CH3)4]4H2[{Dy(α-PW11O39)(H2O)3}2]·28H2O | Dy3+ | [PW11O39]7- | No aplica | tradicional | 80 | 1 | agua | 4 | K14[P2W19O69(H2O)] | Dy(NO3)3 | 14 | 954 | 0.9 | 148.25
425184 | Mononuclear Inorgánico | 10.1039/c4dt00260a | K11[Pr(PW11O39)2]·22H2O | Pr3+ | [PW11O39]7- | No aplica | tradicional | 50 | 0.5 | KOAc | 4.8 | K14[P2W19O69(H2O)] | Pr(NO3)3 | 31.5 | 951 | 1.046 | 148.26625
425185 | Mononuclear Inorgánico | 10.1039/c4dt00260a | K11[Nd(PW11O39)2]·25H2O | Nd3+ | [PW11O39]7- | No aplica | tradicional | 50 | 0.5 | KOAc | 4.8 | K14[P2W19O69(H2O)] | Nd(NO3)3 | 31.5 | 957 | 1.0365 | 148.1775
425191 | Mononuclear Inorgánico | 10.1039/c4dt00260a | K11[Eu(PW11O39)2]·26H2O | Eu3+ | [PW11O39]7- | No aplica | tradicional | 50 | 0.5 | KOAc | 4.8 | K14[P2W19O69(H2O)] | Eu(NO3)3 | 31.5 | 953 | 1.0275 | 149.01875
425186 | Mononuclear Inorgánico | 10.1039/c4dt00260a | K11[Gd(PW11O39)2]·32H2O | Gd3+ | [PW11O39]7- | No aplica | tradicional | 50 | 0.5 | KOAc | 4.8 | K14[P2W19O69(H2O)] | Gd(NO3)3 | 31.5 | 955 | 0 | 0
425187 | Mononuclear Inorgánico | 10.1039/c4dt00260a | K11[Tb(PW11O39)2]·22H2O | Tb3+ | [PW11O39]7- | No aplica | tradicional | 50 | 0.5 | KOAc | 4.8 | K14[P2W19O69(H2O)] | Tb(NO3)3 | 31.5 | 951 | 1.012 | 149.81875
425219 | Mononuclear Inorgánico | 10.1039/c4dt00260a | K11[Dy(PW11O39)2]·25H2O | Dy3+ | [PW11O39]7- | No aplica | tradicional | 50 | 0.5 | KOAc | 4.8 | K14[P2W19O69(H2O)] | Dy(NO3)3 | 31.5 | 953 | 0.951 | 149.79125
425188 | Mononuclear Inorgánico | 10.1039/c4dt00260a | K11[Ho(PW11O39)2]·24H2O | Ho3+ | [PW11O39]7- | No aplica | tradicional | 50 | 0.5 | KOAc | 4.8 | K14[P2W19O69(H2O)] | Ho(NO3)3 | 31.5 | 955 | 1.018 | 150.23125
425189 | Mononuclear Inorgánico | 10.1039/c4dt00260a | K11[Er(PW11O39)2]·31H2O | Er3+ | [PW11O39]7- | No aplica | tradicional | 50 | 0.5 | KOAc | 4.8 | K14[P2W19O69(H2O)] | Er(NO3)3 | 31.5 | 955 | 0.9205 | 149.74
425190 | Mononuclear Inorgánico | 10.1039/c4dt00260a | K11[Tm(PW11O39)2]·23H2O | Tm3+ | [PW11O39]7- | No aplica | tradicional | 50 | 0.5 | KOAc | 4.8 | K14[P2W19O69(H2O)] | Tm(NO3)3 | 31.5 | 951 | 0.9925 | 150.03
RUWYEQ | Mononuclear Híbrido | 10.1016/j.saa.2019.117294 | [N(CH3)4]3K2Eu(C7H5O2)(H2O)2(α-PW11O39)]·11H2O | Eu3+ | [PW11O39]7- | ácido benzoico | tradicional | 60 | 2 | agua | 3.35 | K14[P2W19O69(H2O)] | EuCl3 | 14 | 951 | 0.925 | 146.925
RUWYIU | Mononuclear Híbrido | 10.1016/j.saa.2019.117294 | [N(CH3)4]3K2Tb(C7H5O2)(H2O)2(α-PW11O39)]·11H2O | Tb3+ | [PW11O39]7- | ácido benzoico | tradicional | 60 | 2 | agua | 3.35 | K14[P2W19O69(H2O)] | TbCl3 | 14 | 956 | 0.907 | 146.7
RUWYOA | Mononuclear Híbrido | 10.1016/j.saa.2019.117294 | [N(CH3)4]3K2Tm(C7H5O2)(H2O)2(α-PW11O39)]·11H2O | Tm3+ | [PW11O39]7- | ácido benzoico | tradicional | 60 | 2 | agua | 3.35 | K14[P2W19O69(H2O)] | TmCl3 | 14 | 956 | 0.891 | 146.45
RUWYUG | Mononuclear Híbrido | 10.1016/j.saa.2019.117294 | [N(CH3)4]3K2Lu(C7H5O2)(H2O)2(α-PW11O39)]·11H2O | Lu3+ | [PW11O39]7- | ácido benzoico | tradicional | 60 | 2 | agua | 3.35 | K14[P2W19O69(H2O)] | LuCl3 | 14 | 950 | 0.883 | 147.35
424666 | Mononuclear Inorgánico | 10.1016/j.poly.2012.09.019 | K13Eu(SiW11O39)2]∙25H2O | Eu3+ | [SiW11O39]8- | No aplica | tradicional | 80 | 0.5 | agua | 0 | K8[SiW11O39] | Eu(NO3)3 | 0 | 958 | 1.044 | 146.33
EKAVOC | Mononuclear Inorgánico | 10.1016/j.ica.2009.08.014 | [HMTA–CH3]2[HMTA]-K2Na7[Ce(AsW11O39)2]∙19H2O | Ce3+ | [AsW11O39]7- | No aplica | tradicional | 0 | 2 | agua | 5.07 | Na8H[AsW9O34](H2O) | CeCl | 30 | 959 | 1.078 | 148.625
YIVSAY | Mononuclear Inorgánico | 10.1007/s11224-007-9214-6 | [(CH3)4NH]4Na3[Pr(PW11O39)2]∙12H2O | Pr3+ | [PW11O39]7- | No aplica | tradicional | 80 | 4 | NaOAc | 5.2 | Na8H[PW9O34] | Pr(NO3)3 | 3 | 956.5 | 1.078 | 148.75
417250 | Mononuclear Inorgánico | 10.1016/j.inoche.2007.10.008 | K11.5H1.5[Pr(GeW11O39)2]∙H2O | Pr3+ | [GeW11O39]8- | No aplica | tradicional | 0 | 0.5 | KOAc | 4.8 | K8[GeW10O36] | PrCl3 | 3 | 948.5 | 1.045 | 144.61125
CORNAA | Mononuclear Inorgánico | 10.1016/j.saa.2014.06.076 | KNa3[HPro]7[Sm(α-PW11O39)2]∙Pro ∙18H2O | Sm3+ | [PW11O39]7- | No aplica | tradicional | 0 | 0.5 | agua | 1.5 | Na9[PW9O34] | SmCl3 | 7 | 945 | 1.05 | 147.7125
425212 | Mononuclear Inorgánico | 10.1002/ejic.201201186 | Na7Cs3H4[Eu(α-SiW11O39)2]Cl·31H2O | Eu3+ | [SiW11O39]8- | No aplica | tradicional | 80 | 1.5 | NaOAc | 4.4 | Na10[SiW9O34] | EuCl3 | 7 | 940 | 0 | 0
ZOFLAJ | Dinuclear Híbrido | 10.1039/c4ra02751e | Na4K8[{Eu(α-SiW11O39)(H2O)}2(μ-CH3COO)2]· 28H2O | Eu3+ | [SiW11O39]8- | acetato | tradicional | 50 | 0.5 | KOAc | 4.5 | Na10[SiW9O34] | Eu(NO3)3 | 38.5 | 953 | 0.888 | 144.8
ZOFLEN | Dinuclear Híbrido | 10.1039/c4ra02751e | Na4K8[{Gd(α-SiW11O39)(H2O)}2(μ-CH3COO)2]· 22H2O | Gd3+ | [SiW11O39]8- | acetato | tradicional | 50 | 0.5 | KOAc | 4.5 | Na10[SiW9O34] | Gd(NO3)3 | 38.5 | 953 | 0.881 | 145.2
ZOFLOX | Dinuclear Híbrido | 10.1039/c4ra02751e | Na4K8[{Tb(α-SiW11O39)(H2O)}2(μ-CH3COO)2]·22H2O | Tb3+ | [SiW11O39]8- | acetato | tradicional | 50 | 0.5 | KOAc | 4.5 | Na10[SiW9O34] | Tb(NO3)3 | 38.5 | 953 | 0.882 | 145.2
ZOFROW | Dinuclear Híbrido | 10.1039/c4ra02751e | Na4K8[{Dy(α-SiW11O39)(H2O)}2(μ-CH3COO)2]· 30H2O | Dy3+ | [SiW11O39]8- | acetato | tradicional | 50 | 0.5 | KOAc | 4.5 | Na10[SiW9O34] | Dy(NO3)3 | 38.5 | 952 | 0.887 | 145.2
ZOFLIR | Dinuclear Híbrido | 10.1039/c4ra02751e | Na4K8[{Ho(α-SiW11O39)(H2O)}2(μ-CH3COO)2]· 26H2O | Ho3+ | [SiW11O39]8- | acetato | tradicional | 50 | 0.5 | KOAc | 4.5 | Na10[SiW9O34] | Ho(NO3)3 | 38.5 | 952 | 0.872 | 145.6
ZOFRUC | Dinuclear Híbrido | 10.1039/c4ra02751e | Na4K8[{Er(α-SiW11O39)(H2O)}2(μ-CH3COO)2]· 26H2O | Er3+ | [SiW11O39]8- | acetato | tradicional | 50 | 0.5 | KOAc | 4.5 | Na10[SiW9O34] | Er(NO3)3 | 38.5 | 952 | 0.868 | 145.775
ZOFLUD | Dinuclear Híbrido | 10.1039/c4ra02751e | Na4K8[{Tm(α-SiW11O39)(H2O)}2(μ-CH3COO)2]·26H2O | Tm3+ | [SiW11O39]8- | acetato | tradicional | 50 | 0.5 | KOAc | 4.5 | Na10[SiW9O34] | Tm(NO3)3 | 38.5 | 952 | 0.853 | 145.875
427457 | Mononuclear Inorgánico | 10.1039/c4ra02751e | K6Na7[Nd(SiW11O39)2]·20H2O | Nd3+ | [SiW11O39]8- | No aplica | tradicional | 50 | 0.5 | KOAc | 4.5 | Na10[SiW9O34] | Nd(NO3)3 | 31.5 | 949 | 0 | 0
427456 | Mononuclear Inorgánico | 10.1039/c4ra02751e | K6Na7[Sm(SiW11O39)2]·24H2O | Sm3+ | [SiW11O39]8- | No aplica | tradicional | 50 | 0.5 | KOAc | 4.5 | Na10[SiW9O34] | Sm(NO3)3 | 31.5 | 949 | 1.031 | 146.2225
OCEPAR | Mononuclear Inorgánico | 10.1016/j.molstruc.2021.131686 | [NH2(CH3)2]13[Eu(α-GeW11O39)2]·8H2O | Eu3+ | [GeW11O39]8- | No aplica | hidrotermal | 100 | 192 | clorhidrato de dimetilamina | 0 | Na2WO4 | Eu(NO3)3 | 3 | 942 | 0.9965 | 145.5625
BOMQAY | Mononuclear Híbrido | 10.1016/j.dyepig.2019.107696 | [N(CH3)4]3K2Eu(PHBA)(H2O)2(α-PW11O39)]·7H2O | Eu3+ | [PW11O39]7- | PHBA | tradicional | 80 | 1.5 | agua | 4.5 | K14[P2W19O69(H2O)] | EuCl3 | 14 | 955 | 0.938 | 146.7
130883 | Mononuclear Inorgánico | 10.1021/acsomega.9b02846 | K5[Dy(H2O)4GeW11O39]·16H2O | Dy3+ | [GeW11O39]8- | No aplica | tradicional | 70 | 1 | LiOAc | 4.8 | K8[GeW10O36] | DyCl3 | 14 | 956 | 0 | 0
130884 | Mononuclear Inorgánico | 10.1021/acsomega.9b02846 | K5[Er(H2O)3GeW11O39]·16H2O | Er3+ | [GeW11O39]8- | No aplica | tradicional | 70 | 1 | x | 4.8 | K8[GeW10O36] | ErCl3 | 14 | 956 | 0 | 0
1940095 | Mononuclear Híbrido | 10.1021/acs.cgd.9b01290 | Na3K8H[W5O18]Eu[α-BW11O39]·22H2O | Eu3+ | [BW11O39]9- | [W5O18]6- (ino) | tradicional | 90 | 2.83 | KCl | 5 | K8H[BW11O39] | Eu(NO3)3 | 21 | 948 | 1.23 | 151
1940096 | Mononuclear Híbrido | 10.1021/acs.cgd.9b01290 | Na3K8H[W5O18]Dy[α-BW11O39]·22H2O | Dy3+ | [BW11O39]9- | [W5O18]6- (ino) | tradicional | 90 | 2.83 | KCl | 5 | K8H[BW11O39] | Dy(NO3)3 | 21 | 948 | 1.179 | 152
1940097 | Mononuclear Híbrido | 10.1021/acs.cgd.9b01290 | Na3K8H[W5O18]Ho[α-BW11O39]·22H2O | Ho3+ | [BW11O39]9- | [W5O18]6- (ino) | tradicional | 90 | 2.83 | KCl | 5 | K8H[BW11O39] | Ho(NO3)3 | 21 | 947 | 1.168 | 152
1940098 | Mononuclear Híbrido | 10.1021/acs.cgd.9b01290 | Na3K8H[W5O18]Yb[α-BW11O39]·22H2O | Yb3+ | [BW11O39]9- | [W5O18]6- (ino) | tradicional | 90 | 2.83 | KCl | 5 | K8H[BW11O39] | Yb(NO3)3 | 21 | 947 | 1.149 | 152.125
TUBSEQ | Mononuclear Inorgánico | 10.1016/j.saa.2014.12.001 | [(CH3)4N]4[Tb(H2O)2(α-PW11O39)]·2H2O | Tb3+ | [PW11O39]7- | No aplica | tradicional | 80 | 0 | agua | 5.4 | Na7[PW11O39] | Tb(NO3)3 | 14 | 951 | 0.801 | 106.042857
DUFRII | Mononuclear Híbrido | 10.1039/c9dt03681d | [N(CH3)4]3K2Sm(C7H5O2)(H2O)2(α-PW11O39)]·11H2O | Sm3+ | [PW11O39]7- | ácido benzoico | tradicional | 60 | 2 | agua | 4.5 | K14[P2W19O69(H2O)] | SmCl3 | 14 | 945 | 0.926 | 146.65
NUGLUX | Mononuclear Inorgánico | 10.1002/cjoc.200890225 | [(CH3)4N]1.5H3.5[Dy(H2O)2(GeW11O39)]·1.5H2O | Dy3+ | [GeW11O39]8- | No aplica | tradicional | 90 | 1 | agua | 0 | K8[GeW11O39] | DyCl3 | 7 | 948 | 0.666 | 88.6375
COMQON | Mononuclear Híbrido | 10.1016/j.inoche.2019.107511 | [N(CH3)4]3K2Ho(C7H5O2)(H2O)2(α-PW11O39)]·11H2O | Ho3+ | [PW11O39]7- | ácido benzoico | tradicional | 60 | 2 | agua | 3.35 | K14[P2W19O69(H2O)] | HoCl3 | 14 | 949 | 0.905 | 147.375
AWINAX02 | Dinuclear Híbrido | 10.1039/c6dt03148j | K4Na4H4[Ce2(gly)4(α-BW11O39)2]·23H2O | Ce3+ | [BW11O39]9- | gly | tradicional | 90 | 0.5 | agua | 2.7 | K8H[BW11O39] | Ce(NO3)3 | 7 | 948 | 1.21 | 150.175
AWINEB02 | Dinuclear Híbrido | 10.1039/c6dt03148j | K4Na4H4[Pr2(gly)4(α-BW11O39)2]·23H2O | Pr3+ | [BW11O39]9- | gly | tradicional | 90 | 0.5 | agua | 2.7 | K8H[BW11O39] | Pr(NO3)3 | 7 | 947 | 1.192 | 149.725
AWINIF02 | Dinuclear Híbrido | 10.1039/c6dt03148j | K4Na4H4[Nd2(gly)4(α-BW11O39)2]·23H2O | Nd3+ | [BW11O39]9- | gly | tradicional | 90 | 0.5 | agua | 2.7 | K8H[BW11O39] | Nd(NO3)3 | 7 | 946 | 1.192 | 150.05
AWINOL02 | Dinuclear Híbrido | 10.1039/c6dt03148j | K4Na4H4[Sm2(gly)4(α-BW11O39)2]·23H2O | Sm3+ | [BW11O39]9- | gly | tradicional | 90 | 0.5 | agua | 2.7 | K8H[BW11O39] | Sm(NO3)3 | 7 | 948 | 1.159 | 149.975
AWINUR02 | Dinuclear Híbrido | 10.1039/c6dt03148j | K4Na4H4[Eu2(gly)4(α-BW11O39)2]·23H2O | Eu3+ | [BW11O39]9- | gly | tradicional | 90 | 0.5 | agua | 2.7 | K8H[BW11O39] | Eu(NO3)3 | 7 | 946 | 1.158 | 149.025
AWIPAZ02 | Dinuclear Híbrido | 10.1039/c6dt03148j | K4Na4H4[Tm2(gly)4(α-BW11O39)2]·23H2O | Tm3+ | [BW11O39]9- | gly | tradicional | 90 | 0.5 | agua | 2.7 | K8H[BW11O39] | Tm(NO3)3 | 7 | 947 | 1.134 | 150.625
QAXZEY | Mononuclear Híbrido | 10.1021/acs.inorgchem.1c03214 | K5[Sm(α-SiW11O39)(C20H22Br2N2O4)]·14H2O | Sm3+ | [SiW11O39]8- | base schiff | tradicional | 90 | 0.5 | MeOH | 4.6 | K8[SiW11O39] | Sm(NO3)3 | 7 | 941 | 0.938 | 143.025
QAXZIC | Mononuclear Híbrido | 10.1021/acs.inorgchem.1c03214 | K5[Eu(α-SiW11O39)(C20H22Br2N2O4)]·14H2O | Eu3+ | [SiW11O39]8- | base schiff | tradicional | 90 | 0.5 | MeOH | 4.6 | K8[SiW11O39] | EuCl3 | 7 | 940 | 0.929 | 144.4
QAXXUM | Mononuclear Híbrido | 10.1021/acs.inorgchem.1c03214 | K5[Gd(α-SiW11O39)(C20H22Br2N2O4)]·14H2O | Gd3+ | [SiW11O39]8- | base schiff | tradicional | 90 | 0.5 | MeOH | 4.6 | K8[SiW11O39] | Gd(NO3)3 | 7 | 940 | 0.937 | 143.575
QAXYAT | Mononuclear Híbrido | 10.1021/acs.inorgchem.1c03214 | K5[Tb(α-SiW11O39)(C20H22Br2N2O4)]·14H2O | Tb3+ | [SiW11O39]8- | base schiff | tradicional | 90 | 0.5 | MeOH | 4.6 | K8[SiW11O39] | Tb(NO3)3 | 7 | 944 | 0.922 | 144.75
QAXYUN | Mononuclear Híbrido | 10.1021/acs.inorgchem.1c03214 | K5[Dy(α-SiW11O39)(C20H22Br2N2O4)]·14H2O | Dy3+ | [SiW11O39]8- | base schiff | tradicional | 90 | 0.5 | MeOH | 4.6 | K8[SiW11O39] | Dy(NO3)3 | 7 | 940 | 0.925 | 144.5
QAXZAU | Mononuclear Híbrido | 10.1021/acs.inorgchem.1c03214 | K5[Dy(α-SiW11O39)(C20H22Br2N2O4)]·14H2O | Dy3+ | [SiW11O39]8- | base schiff | tradicional | 90 | 0.5 | MeOH | 4.6 | K8[SiW11O39] | Dy(NO3)3 | 7 | 940 | 0.937 | 145
QAXYEX | Mononuclear Híbrido | 10.1021/acs.inorgchem.1c03214 | K5[Ho(α-SiW11O39)(C20H22Br2N2O4)]·14H2O | Ho3+ | [SiW11O39]8- | base schiff | tradicional | 90 | 0.5 | MeOH | 4.6 | K8[SiW11O39] | Ho(NO3)3 | 7 | 940 | 0.938 | 144.8
QAXYOH | Mononuclear Híbrido | 10.1021/acs.inorgchem.1c03214 | K5[Er(α-SiW11O39)(C20H22Br2N2O4)]·14H2 | Er3+ | [SiW11O39]8- | base schiff | tradicional | 90 | 0.5 | MeOH | 4.6 | K8[SiW11O39] | Er(NO3)3 | 7 | 940 | 0.927 | 144.3
QAXYIB | Mononuclear Híbrido | 10.1021/acs.inorgchem.1c03214 | K5[Tm(α-SiW11O39)(C20H22Br2N2O4)]·14H2O | Tm3+ | [SiW11O39]8- | base schiff | tradicional | 90 | 0.5 | MeOH | 4.6 | K8[SiW11O39] | Tm(NO3)3 | 7 | 942 | 0.917 | 145.25
QAXZUO | Mononuclear Híbrido | 10.1021/acs.inorgchem.1c03214 | K5[Yb(α-SiW11O39)(C20H22Br2N2O4)]·14H2O | Yb3+ | [SiW11O39]8- | base schiff | tradicional | 90 | 0.5 | MeOH | 4.6 | K8[SiW11O39] | Yb(NO3)3 | 7 | 940 | 0.932 | 145.475
QAXZOI | Mononuclear Híbrido | 10.1021/acs.inorgchem.1c03214 | K5[Lu(α-SiW11O39)(C20H22Br2N2O4)]·14H2O | Lu3+ | [SiW11O39]8- | base schiff | tradicional | 90 | 0.5 | MeOH | 4.6 | K8[SiW11O39] | Lu(NO3)3 | 7 | 940 | 0.923 | 146.4
ARICAF | Dinuclear Híbrido | 10.1002/ejic.200300610 | K12[{Yb(SiW11O39)(H2O)}2(µ-CH3COO)2]·38H2O | Yb3+ | [SiW11O39]8- | No aplica | tradicional | 60 | 1 | KOAc | 0 | K5[Yb(SiW11O39)(H2O)2] | K5[Yb(SiW11O39)(H2O)2] | 3 | 951 | 0.832 | 145.525
COJPIB | Mononuclear Inorgánico | 10.1016/j.ica.2008.01.034 | [(CH3)4N]2.5H7.5[Eu(GeW11O39)(H2O)2]2·4.5H2O | Eu3+ | [GeW11O39]8- | No aplica | tradicional | 80 | 1 | agua | 0 | K8[GeW11O39] | EuCl3 | 7 | 949 | 0.722 | 87.525
COJPUN | Mononuclear Inorgánico | 10.1016/j.ica.2008.01.034 | [(CH3)4N]2H8[Tb(GeW11O39)(H2O)2]2·2.5H2O | Tb3+ | [GeW11O39]8- | No aplica | tradicional | 80 | 1 | agua | 0 | K8[GeW11O39] | TbCl3 | 7 | 949 | 0.715 | 89.075
COJPOH | Mononuclear Híbrido | 10.1016/j.ica.2008.01.034 | [Nd0.5(H2O)2]H0.5[Nd2(GeW11O39)(DMSO)2(H2O)8]·5.5H2O | Nd3+ | [GeW11O39]8- | DMSO=dimetilsulfóxido | tradicional | 80 | 1 | agua | 0 | K8[GeW11O39] | Nd2O3 | 7 | 945 | 0 | 0
DUYVOK | Dinuclear Híbrido | 10.1039/c5ra19726k | Na6K6[{Pr(μ-CH3COO)GeW11O39(H2O)}2]·25H2O | Pr3+ | [GeW11O39]8- | acetato | tradicional | 60 | 1 | KOAc | 4.7 | Na10[GeW9O34] | Pr(NO3)3 | 31.5 | 951 | 0.858 | 142.4
DUYVUQ | Dinuclear Híbrido | 10.1039/c5ra19726k | Na3K9[{Sm(μ-CH3COO)GeW11O39(H2O)}2]·19H2O | Sm3+ | [GeW11O39]8- | acetato | tradicional | 60 | 1 | KOAc | 4.7 | Na10[GeW9O34] | Sm(NO3)3 | 31.5 | 951 | 0.835 | 142.725
DUYYUT | Dinuclear Híbrido | 10.1039/c5ra19726k | Na4K8[{Nd(μ-CH3COO)GeW11O39(H2O)}2]·22H2O | Nd3+ | [GeW11O39]8- | acetato | tradicional | 60 | 1 | KOAc | 4.7 | Na10[GeW9O34] | Nd(NO3)3 | 31.5 | 950 | 0.814 | 142.225
ELIHEN | Dinuclear Híbrido | 10.1016/j.jssc.2010.11.005 | Na4K8[{Er(CH3COO)GeW11O39(H2O)}2]·18H2O | Er3+ | [GeW11O39]8- | acetato | tradicional | 50 | 0.5 | KOAc | 4.7 | Na10[GeW9O34] | Er(NO3)3 | 28 | 958 | 0.84 | 144.075
ELIHIR | Dinuclear Híbrido | 10.1016/j.jssc.2010.11.005 | Na4K8[{Eu(CH3COO)GeW11O39(H2O)}2]·20H2O | Eu3+ | [GeW11O39]8- | acetato | tradicional | 50 | 0.5 | KOAc | 4.7 | Na10[GeW9O34] | Eu(NO3)3 | 28 | 950 | 0.821 | 142.95
ELIHOX | Dinuclear Híbrido | 10.1016/j.jssc.2010.11.005 | Na4K8[{Ho(CH3COO)GeW11O39(H2O)}2]·18H2O | Ho3+ | [GeW11O39]8- | acetato | tradicional | 50 | 0.5 | KOAc | 4.7 | Na10[GeW9O34] | Ho(NO3)3 | 28 | 953 | 0.828 | 143.3
ELIHUD | Dinuclear Híbrido | 10.1016/j.jssc.2010.11.005 | Na4K8[{Tb(CH3COO)GeW11O39(H2O)}2]·18H2O | Tb3+ | [GeW11O39]8- | acetato | tradicional | 50 | 0.5 | KOAc | 4.7 | Na10[GeW9O34] | Tb(NO3)3 | 28 | 954 | 0.834 | 143.55
ELIJAL | Dinuclear Híbrido | 10.1016/j.jssc.2010.11.005 | Na4K8[{Gd(CH3COO)GeW11O39(H2O)}2]·20H2O | Gd3+ | [GeW11O39]8- | acetato | tradicional | 50 | 0.5 | KOAc | 4.7 | Na10[GeW9O34] | Gd(NO3)3 | 28 | 950 | 0.838 | 143.325
ELIJEP | Dinuclear Híbrido | 10.1016/j.jssc.2010.11.005 | Na4.4K7.6[{Tm(CH3COO)GeW11O39(H2O)}2]·16H2O | Tm3+ | [GeW11O39]8- | acetato | tradicional | 50 | 0.5 | KOAc | 4.7 | Na10[GeW9O34] | Tm(NO3)3 | 28 | 958 | 0.834 | 144.975
ELIJIT | Dinuclear Híbrido | 10.1016/j.jssc.2010.11.005 | Na4K8[{Yb(CH3COO)GeW11O39(H2O)}2]·18H2O | Yb3+ | [GeW11O39]8- | acetato | tradicional | 50 | 0.5 | KOAc | 4.7 | Na10[GeW9O34] | Yb(NO3)3 | 28 | 957 | 0.788 | 143.725
IGUZIW | Mononuclear Inorgánico | 10.1039/d0cc01216e | {(DMA)5(2-Melm)8-[Nd(SiW11O39)2] (2-Melm)2(H2O)10} | Nd3+ | [SiW11O39]8- | No aplica | tradicional | 0 | 0.166 | agua | 2.5 | K8[SiW11O39] | Nd(NO3)3 | 2 | 0 | 1.054 | 145.725
RERTEO | Mononuclear Inorgánico | 10.1021/cg050321s | [(CH3)4N]2.50H2.50[Yb(GeW11O39)(H2O)2] ·3.75H2O | Yb3+ | [GeW11O39]8- | No aplica | tradicional | 80 | 1 | agua | 5 | K8[GeW11O39] | YbCl3 | 7 | 949 | 0.671 | 118.365
AWENOH | Mononuclear Inorgánico | 10.1039/c6ra22278a | K1.2Na2H7.8[La(α-PW11O39)2]·8.5(L-Pro)·15H2O | La3+ | [PW11O39]7- | No aplica | tradicional | 60 | 1 | agua | 1.5 | Na9[PW9O34] | LaCl3 | 0 | 952 | 1.116 | 147.425
AWENUN | Mononuclear Inorgánico | 10.1039/c6ra22278a | K1.3Na3.2H6.5[Nd(α-PW11O39)2] ·8.3(L-Pro)·17H2O | Nd3+ | [PW11O39]7- | No aplica | tradicional | 60 | 1 | agua | 1.5 | Na9[PW9O34] | NdCl3 | 0 | 953 | 1.057 | 147.625
AWEPAV | Mononuclear Inorgánico | 10.1039/c6ra22278a | K1.3Na3.2H6.5[Sm(α-PW11O39)2]·8.3(L-Pro)·20.5H2O | Sm3+ | [PW11O39]7- | No aplica | tradicional | 60 | 1 | agua | 1.5 | Na9[PW9O34] | Sm(NO3)3 | 0 | 956 | 1.038 | 147.9875
AWEPEZ | Mononuclear Inorgánico | 10.1039/c6ra22278a | K1.2Na2H7.8[Eu(α-PW11O39)2]·8.5(L-Pro)·18H2O | Eu3+ | [PW11O39]7- | No aplica | tradicional | 60 | 1 | agua | 1.5 | Na9[PW9O34] | EuCl3 | 0 | 956 | 1.059 | 148.8125
AWEPID | Mononuclear Inorgánico | 10.1039/c6ra22278a | K1.3Na3.2H6.5[Gd(α-PW11O39)2]·8.3(L-Pro)·26H2O | Gd3+ | [PW11O39]7- | No aplica | tradicional | 60 | 1 | agua | 1.5 | Na9[PW9O34] | Gd(NO3)3 | 0 | 953 | 1.042 | 149.25
AWEPOJ | Mononuclear Inorgánico | 10.1039/c6ra22278a | K1.3Na3.2H7.5[Tb(α-PW11O39)2]·8.3(L-Pro)·18.5H2O | Tb3+ | [PW11O39]7- | No aplica | tradicional | 60 | 1 | agua | 1.5 | Na9[PW9O34] | TbCl3 | 0 | 955 | 1.038 | 148.5375
AWEPUP | Mononuclear Inorgánico | 10.1039/c6ra22278a | K1.3Na3.2H6.5[Dy(α-PW11O39)2]·8.3(L-Pro)·18H2O | Dy3+ | [PW11O39]7- | No aplica | tradicional | 60 | 1 | agua | 1.5 | Na9[PW9O34] | Dy(NO3)3 | 0 | 957 | 1.022 | 149.25
AWEQAW | Mononuclear Inorgánico | 10.1039/c6ra22278a | K1.3Na3.2H6.5[Er(α-PW11O39)2]·8.3(D-Pro)·14H2O | Er3+ | [PW11O39]7- | No aplica | tradicional | 60 | 1 | agua | 1.5 | Na9[PW9O34] | ErCl3 | 0 | 953 | 1.022 | 149.025
AWEQEA | Mononuclear Inorgánico | 10.1039/c6ra22278a | K1.3Na3.2H6.5[Tm(α-PW11O39)2]·8.3(L-Pro)·19H2O | Tm3+ | [PW11O39]7- | No aplica | tradicional | 60 | 1 | agua | 1.5 | Na9[PW9O34] | Tm(NO3)3 | 0 | 956 | 1.0085 | 149.3375
AWEQIE | Mononuclear Inorgánico | 10.1039/c6ra22278a | K1.3Na3.2H6.5[Yb(α-PW11O39)2]·8.3(L-Pro)·17H2O | Yb3+ | [PW11O39]7- | No aplica | tradicional | 60 | 1 | agua | 1.5 | Na9[PW9O34] | Yb(NO3)3 | 0 | 956 | 1.014 | 149.55
AWEQOK | Mononuclear Inorgánico | 10.1039/c6ra22278a | K1.3Na3.2H6.5[Y(α-PW11O39)2]·8.3(L-Pro)·22H2O | Y3+ | [PW11O39]7- | No aplica | tradicional | 60 | 1 | agua | 1.5 | Na9[PW9O34] | Y(NO3)3 | 0 | 955 | 1.0135 | 148.575
CEVPOJ | Mononuclear Inorgánico | 10.1016/j.inoche.2006.08.006 | (NH4)2[N(CH3)4]6Na2[Ce(PW11O39)2] · 14H2O | Ce3+ | [PW11O39]7- | No aplica | tradicional | 80 | 4 | NaOAc | 5.2 | Na8H[PW9O34] | (NH4)2Ce(NO3)6 | 3 | 950.7 | 1.107 | 149.825
DAQJOW | Dinuclear Híbrido | 10.1039/c2dt12202b | [(CH3)4N]10{[(α-PW11O39)Dy(H2O)]2(C2O4)}· 10H2O | Dy3+ | [PW11O39]7- | oxalato | tradicional | 85 | 1.5 | agua | 5.4 | Na7[PW11O39] | DyCl3 | 7 | 950 | 0.747 | 144.55
DAQJUC | Dinuclear Híbrido | 10.1039/c2dt12202b | [(CH3)4N]10{[(α-PW11O39)Ho(H2O)]2(C2O4)}·10H2O | Ho3+ | [PW11O39]7- | oxalato | tradicional | 85 | 1.5 | agua | 5.4 | Na7[PW11O39] | HoCl3 | 7 | 950 | 0.747 | 144.75
DAQKAJ | Dinuclear Híbrido | 10.1039/c2dt12202b | [(CH3)4N]10{[(α-PW11O39)Er(H2O)]2(C2O4)}·10H2O | Er3+ | [PW11O39]7- | oxalato | tradicional | 85 | 1.5 | agua | 5.4 | Na7[PW11O39] | ErCl3 | 7 | 951 | 0.753 | 145.125
DAQJIQ | Dinuclear Híbrido | 10.1039/c2dt12202b | [(CH3)4N]10{[(α-PW11O39)Y(H2O)]2(C2O4)}·10H2O | Y3+ | [PW11O39]7- | oxalato | tradicional | 85 | 1.5 | agua | 5.4 | Na7[PW11O39] | YCl3 | 7 |  | 0.755 | 145.5
DEGCID | Dinuclear Híbrido | 10.1016/j.ica.2012.04.030 | f[(CH3)4N]10[{(a-PW11O39)Dy(H2O) (g2,l-1,1)CH3COO}]2·8H2O | Dy3+ | [PW11O39]7- | acetato | tradicional | 80 | 1.5 | NaOAc | 5.5 | Na7[PW11O39] | DyCl3 | 14 | 949 | 0.914 | 148.775
DEGCOJ | Dinuclear Híbrido | 10.1016/j.ica.2012.04.030 | [(CH3)4N]10[{(a-PW11O39)Lu(H2O)(g2,l-1,1)- CH3COO}]2·8H2O | Lu3+ | [PW11O39]7- | acetato | tradicional | 80 | 1.5 | NaOAc | 5.5 | Na7[PW11O39] | LuCl3 | 14 | 949 | 0.888 | 149.925
DEGCUP | Dinuclear Híbrido | 10.1016/j.ica.2012.04.030 | [(CH3)4N]10[{(a-PW11O39)Y(H2O)(g2,l-1,1)- CH3COO}]2·8H2O | Y3+ | [PW11O39]7- | acetato | tradicional | 80 | 1.5 | NaOAc | 5.5 | Na7[PW11O39] | YCl3 | 14 | 949 | 0.915 | 149.25
EYOZOJ | Dinuclear Híbrido | 10.1016/j.inoche.2016.10.036 | [H2N(CH3)2]8[Ho(H2O) (INA)(α-HPW11O39)]2·14H2O | Ho3+ | [PW11O39]7- | ácido isonicotínico | tradicional | 90 | 0.6 | agua | 3 | Na9[PW9O34] | Ho(NO3)3 | 14 | 951 | 0.855 | 147.55
EYOZUP | Dinuclear Híbrido | 10.1016/j.inoche.2016.10.036 | [H2N(CH3)2]8[Er(H2O) (INA)(α-HPW11O39)]2·14H2O | Er3+ | [PW11O39]7- | ácido isonicotínico | tradicional | 90 | 0.6 | agua | 3 | Na9[PW9O34] | Er(NO3)3 | 14 | 952 | 0.846 | 147.7
FARDIN | Mononuclear Inorgánico | 10.1021/ic200401g | K1.3Na3.2H6.5[L-Pr(PW11O39)2] ⋅ 8.3L-proline ⋅ 21.5H2O | Pr3+ | [PW11O39]7- | No aplica | tradicional | 60 | 1 | KCl | 1.5 | Na9[PW9O34] | Pr(NO3)3 | 7 | 0 | 1.0645 | 147.7625
FARDOT | Mononuclear Inorgánico | 10.1021/ic200401g | K1.3Na3.2H6.5[L-Er(PW11O39)2]38.3L-proline⋅ 22.5 H2O | Er3+ | [PW11O39]7- | No aplica | tradicional | 60 | 1.5 | KCl | 1.5 | Na9[PW9O34] | Er(NO3)3 | 7 | 0 | 1.013 | 149.8875
XAMFEY | Mononuclear Inorgánico | 10.1021/ic200401g | K1.3Na3.2H6.5[D-Pr(PW11O39)2]⋅8.3D-proline⋅17 H2O | Pr3+ | [PW11O39]7- | No aplica | tradicional | 60 | 1.5 | KCl | 1.5 | Na9[PW9O34] | Pr(NO3)3 | 7 | 0 | 1.0775 | 148.4
FOVDOM | Dinuclear Híbrido | 10.1016/j.jlumin.2019.116760 | [N(CH3)4]6K3H7[Ho(C4H2O6)(α-PW11O39)]2⋅27H2O | Ho3+ | [PW11O39]7- | ac. Tartárico | tradicional | 60 | 1.5 | agua | 3.4 | K14[P2W19O69(H2O)] | HoCl3 | 21 | 951 | 0.895 | 147.5
GIHSOI | Dinuclear Híbrido | 10.1039/c8dt02671h | [N(CH3)4]6K3H7[Tm(C4H2O6)(α-PW11O39)]2·27H2O | Tm3+ | [PW11O39]7- | ac. Tartárico | tradicional | 60 | 1.5 | agua | 3.2 | K14[P2W19O69(H2O)] | TmCl3 | 14 | 952 | 0.8665 | 147.5
GUZFOZ | Mononuclear Híbrido | 10.1039/d0dt03716h | (NBu4)4H2[TbIII(Pc)(PW11O39)] | Tb3+ | [PW11O39]7- | Ftalocianina | tradicional | 50 | 0 | acetonitrilo | 0 | [NBu4]4H3[PW11O39] | TbAc3 | 0 | 952 | 0.995 | 147.4
GUZFIT | Mononuclear Híbrido | 10.1039/d0dt03716h | (NBu4)4H2[YIII(Pc)(PW11O39)] | Y3+ | [PW11O39]7- | Ftalocianina | tradicional | 50 | 0 | acetonitrilo | 0 | [NBu4]4H3[PW11O39] | YOAc3 | 0 | 952 | 0.047 | 146.5
IFIPOF | Dinuclear Híbrido | 10.1016/j.inoche.2018.07.019 | [PW11O39Pr(phen)(H2O)]2(phen)8·8H3O | Pr3+ | [PW11O39]7- | phen | hidrotermal | 130 | 120 | agua | 3 | H3[PW12O40] | Pr(NO3)3 | 0 | 944 | 0.914 | 145.175
IFIPUL | Dinuclear Híbrido | 10.1016/j.inoche.2018.07.019 | [PW11O39Gd(phen)(H2O)]2(phen)8·8H3O | Gd3+ | [PW11O39]7- | phen | hidrotermal | 130 | 120 | agua | 3.5 | H3[PW12O40] | Gd(NO3)3 | 0 | 946 | 0.891 | 145.625
IFIQAS | Dinuclear Híbrido | 10.1016/j.inoche.2018.07.019 | [PW11O39Sm(phen)(H2O)]2(phen)8·8H3O | Sm3+ | [PW11O39]7- | phen | hidrotermal | 130 | 120 | agua | 3 | H3[PW12O40] | Sm(NO3)3 | 0 | 944 | 0.89 | 145.425
IFIQEW | Dinuclear Híbrido | 10.1016/j.inoche.2018.07.019 | [PW11O39La(phen)(H2O)]2(phen)8·8H3O | La3+ | [PW11O39]7- | phen | hidrotermal | 130 | 120 | agua | 3.5 | H3[PW12O40] | La(NO3)3 | 0 | 947 | 0.923 | 144.75
KIRGEA | Mononuclear Inorgánico | 10.1002/ejic.201800917 | H3[(CH3)4N]14[NaSm(PW11O39)3]·18H2O | Sm3+ | [PW11O39]7- | No aplica | hidrotermal | 140 | 96 | agua | 0 | Na9[PW9O34] | Sm(NO3)3 | 0 | 938 | 1.089 | 150.125
LEDBUT | Mononuclear Inorgánico | 10.1016/j.inoche.2012.04.007 | (H2bpy)2{Eu(H2O)3(PW11O39)}·6H2O | Eu3+ | [PW11O39]7- | [H2bpy]2+ | hidrotermal | 170 | 120 | x | 4 | Na2WO4-Na2HPO4 | Eu2O3 | 0 | 951.34 | 0.926 | 92.2875
MERCUK | Dinuclear Híbrido | 10.1016/j.solidstatesciences.2018.01.011 | [H2N(CH3)2]8[Ho(-H2O)(NA)(α-HPW11O39)]2·24H2O | Ho3+ | [PW11O39]7- | ácido nicotínico | tradicional | 90 | 1.5 | agua | 3 | Na9[PW9O34] | Ho(NO3)3 | 7 | 950.5 | 0.848 | 147.7
MERCIY | Dinuclear Híbrido | 10.1016/j.solidstatesciences.2018.01.011 | [H2N(CH3)2]8[Er(-H2O)(NA)(α-HPW11O39)]2·24H2O | Er3+ | [PW11O39]7- | ácido nicotínico | tradicional | 90 | 1.5 | agua | 3 | Na9[PW9O34] | Er(NO3)3 | 7 | 950.5 | 0.852 | 147.925
MERDAR | Dinuclear Híbrido | 10.1016/j.solidstatesciences.2018.01.011 | [H2N(CH3)2]8[Tb(-H2O)(NA)(α-HPW11O39)]2·24H2O | Tb3+ | [PW11O39]7- | ácido nicotínico | tradicional | 90 | 1.5 | agua | 3 | Na9[PW9O34] | Tb(NO3)3 | 7 | 950.5 | 0.856 | 147.35
MERCOE | Dinuclear Híbrido | 10.1016/j.solidstatesciences.2018.01.011 | [H2N(CH3)2]8[Dy(-H2O)(NA)(α-HPW11O39)]2·24H2O | Dy3+ | [PW11O39]7- | ácido nicotínico | tradicional | 90 | 1.5 | agua | 3 | Na9[PW9O34] | Dy(NO3)3 | 7 | 950.5 | 0.857 | 147.5
OGURIS | Dinuclear Inorgánico | 10.1021/cg900248j | [(CH3)4N]6[{(α-PW11O39H)Nd(H2O)3}2]·38H2O | Nd3+ | [PW11O39]7- | No aplica | tradicional | 80 | 1.5 | agua | 5.4 | Na7[PW11O39] | NdCl3 | 14 | 0 | 0.924 | 147.175
OGUROY | Dinuclear Inorgánico | 10.1021/cg900248j | [(CH3)4N]6[{(α-PW11O39H)Gd(H2O)3}2] 6H2O | Gd3+ | [PW11O39]7- | No aplica | tradicional | 80 | 1.5 | agua | 5.4 | Na7[PW11O39] | GdCl3 | 14 | 0 | 0.896 | 148.025
OGURUE | Dinuclear Híbrido | 10.1021/cg900248j | [(CH3)4N]10[{(α-PW11O39)Sm(H2O)(η2,μ-1,1)-CH3-COO}2] ·6H2O | Sm3+ | [PW11O39]7- | acetato | tradicional | 90 | 1.5 | NaOAc | 4.75 | Na7[PW11O39] | SmCl3 | 14 | 0 | 0.943 | 148.7
OGUSAL | Dinuclear Híbrido | 10.1021/cg900248j | [(CH3)4N]10[{(α-PW11O39)Eu(H2O)(η2,μ-1,1)-CH3-COO}2] ·8H2O | Eu3+ | [PW11O39]7- | acetato | tradicional | 90 | 1.5 | NaOAc | 4.75 | Na7[PW11O39] | EuCl3 | 14 | 0 | 0.922 | 148.375
OGUSEP | Dinuclear Híbrido | 10.1021/cg900248j | [(CH3)4N]10[{(α-PW11O39)Gd(H2O)(η2,μ-1,1)-CH3-COO}2] ·8H2O | Gd3+ | [PW11O39]7- | acetato | tradicional | 90 | 1.5 | NaOAc | 4.75 | Na7[PW11O39] | GdCl3 | 14 | 0 | 0.915 | 147.75
OGUSIT | Dinuclear Híbrido | 10.1021/cg900248j | [(CH3)4N]10[{PW11O39Tb(H2O)(η2,μ-1,1)-CH3COO}2]·6H2O | Tb3+ | [PW11O39]7- | acetato | tradicional | 90 | 1.5 | NaOAc | 4.75 | Na7[PW11O39] | TbCl3 | 14 | 0 | 0.919 | 149.05
OGUSOZ | Dinuclear Híbrido | 10.1021/cg900248j | [(CH3)4N]10[{(α-PW11O39)Ho(H2O)(η2,μ-1,1)-CH3-COO}2]·8H2O | Ho3+ | [PW11O39]7- | acetato | tradicional | 90 | 1.5 | NaOAc | 4.75 | Na7[PW11O39] | HoCl3 | 14 | 0 | 0.902 | 148.795
OGUSUF | Dinuclear Híbrido | 10.1021/cg900248j | [(CH3)4N]10[{(α-PW11O39)Er(H2O)(η2,μ-1,1)-CH3-COO}2]·8H2O | Er3+ | [PW11O39]7- | acetato | tradicional | 90 | 1.5 | NaOAc | 4.75 | Na7[PW11O39] | ErCl3 | 14 | 0 | 0.928 | 149.05
RUWYEQ | Mononuclear Híbrido | 10.1016/j.saa.2019.117294 | [N(CH3)4]3K2Eu(C7H5O2)(H2O)2(α-PW11O39)]·11H2O | Eu3+ | [PW11O39]7- | ácido benzoico | tradicional | 60 | 2 | agua | 3.35 | K14[P2W19O69(H2O)] | EuCl3 | 14 | 951 | 0.925 | 146.8
RUWYIU | Mononuclear Híbrido | 10.1016/j.saa.2019.117294 | [N(CH3)4]3K2Tb(C7H5O2)(H2O)2(α-PW11O39)]·11H2O | Tb3+ | [PW11O39]7- | ácido benzoico | tradicional | 60 | 2 | agua | 3.35 | K14[P2W19O69(H2O)] | TbCl3 | 14 | 956 | 0.907 | 146.7
RUWYOA | Mononuclear Híbrido | 10.1016/j.saa.2019.117294 | [N(CH3)4]3K2Tm(C7H5O2)(H2O)2(α-PW11O39)]·11H2O | Tm3+ | [PW11O39]7- | ácido benzoico | tradicional | 60 | 2 | agua | 3.35 | K14[P2W19O69(H2O)] | TmCl3 | 14 | 956 | 0.891 | 146.45
RUWYUG | Mononuclear Híbrido | 10.1016/j.saa.2019.117294 | [N(CH3)4]3K2Lu(C7H5O2)(H2O)2(α-PW11O39)]·11H2O | Lu3+ | [PW11O39]7- | ácido benzoico | tradicional | 60 | 2 | agua | 3.35 | K14[P2W19O69(H2O)] | LuCl3 | 14 | 950 | 0.883 | 147.35
TASCAT | Mononuclear Inorgánico | 10.1016/j.ica.2011.09.031 | [Me4N]10H[La(α-PW11O39)2]·21H2O | La3+ | [PW11O39]7- | No aplica | tradicional | 60 | 1.5 | agua | 1.5 | Na9[PW9O34] | LaCl3 | 0 | 947 | 1.17 | 150.55
TASCEX | Mononuclear Inorgánico | 10.1016/j.ica.2011.09.031 | [Me4N]10H[Ce(α-PW11O39)2]·19H2O | Ce3+ | [PW11O39]7- | No aplica | tradicional | 60 | 1.5 | agua | 1.5 | Na9[PW9O34] | CeCl3 | 0 | 947 | 1.145 | 151.775
TUBSEQ | Mononuclear Inorgánico | 10.1016/j.saa.2014.12.001 | [(CH3)4N]4[Tb(H2O)2(PW11O39)]·2H2O | Tb3+ | [PW11O39]7- | No aplica | tradicional | 80 | 1.5 | agua | 5.4 | Na7[PW11O39] | Tb(NO3)3 | 14 | 951 | 0.801 | 106.042857
WACJOC | Dinuclear Híbrido | 10.1039/c6tc00960c | [N(CH3)4]6K3H7[Yb(C4H2O6)(α-PW11O39)]2·27H2O | Dy3+ | [PW11O39]7- | ácido dioxosuccínico | tradicional | 60 | 1.5 | agua | 3.4 | K14[P2W19O69(H2O)] | DyCl3 | 7 | 950 | 0.894 | 146.875
WACJUI | Dinuclear Híbrido | 10.1039/c6tc00960c | [N(CH3)4]6K3H7[Yb(C4H2O6)(α-PW11O39)]2·27H2O | Er3+ | [PW11O39]7- | ácido dioxosuccínico | tradicional | 60 | 1.5 | agua | 3.4 | K14[P2W19O69(H2O)] | ErCl3 | 7 | 951 | 0.874 | 147.375
WACKAP | Dinuclear Híbrido | 10.1039/c6tc00960c | [N(CH3)4]6K3H7[Yb(C4H2O6)(α-PW11O39)]2·27H2O | Yb3+ | [PW11O39]7- | ácido dioxosuccínico | tradicional | 60 | 1.5 | agua | 3.4 | K14[P2W19O69(H2O)] | YbCl3 | 7 | 952 | 0.8745 | 147.625
WUXRIR | Mononuclear Inorgánico | 10.1016/j.ica.2009.12.011 | [Me2NH2]11[CeIII(PW11O39)2]·14H2O | Ce3+ | [PW11O39]7- | No aplica | tradicional | 60 | 1.5 | agua | 1.5 | Na9[PW9O34] | Ce(NO3)3 | 0 | 952 | 1.052 | 147.95
WUXROX | Mononuclear Inorgánico | 10.1016/j.ica.2009.12.011 | [Me2NH2]10[CeIV(PW11O39)2]·14H2O | Ce3+ | [PW11O39]7- | No aplica | tradicional | 60 | 1.5 | agua | 1.5 | Na9[PW9O34] | (NH4)4Ce(SO4)4) | 0 | 956 | 0.998 | 1.052
YIVSAY | Mononuclear Inorgánico | 10.1007/s11224-007-9214-6 | [(CH3)4NH]4Na3[Pr(PW11O39)2]·12H2O | Pr3+ | [PW11O39]7- | No aplica | tradicional | 80 | 4 | NaOAc | 5.2 | Na8H[PW9O34] | Pr(NO3)3 | 3 | 956.5 | 1.078 | 148.75
ZIXCAN | Dinuclear Inorgánico | 10.1021/acs.inorgchem.8b02788 | (TBA)8.5H1.5[(PW11O39)2Dy2(OH)2(H2O)2]·6H2O | Dy3+ | [PW11O39]7- | No aplica | hidrotermal | 140 | 48 | agua | 7.8 | Na9[PW9O34] | DyCl3 | 0 | 951 | 0.658 | 141.95
ZIXCER | Dinuclear Inorgánico | 10.1021/acs.inorgchem.8b02788 | (TBA)8.5H1.5[(PW11O39)2Dy2F2(H2O)2]·6H2O | Dy3+ | [PW11O39]7- | No aplica | hidrotermal | 140 | 48 | agua | 7.8 | Na9[PW9O34] | DyCl3 | 0 | 951 | 0.764 | 144.125
ZIXCIV | Dinuclear Híbrido | 10.1021/acs.inorgchem.8b02788 | (TBA)8.5H1.5[(PW11O39)2Dy2(CH3COO)2(H2O)2]·6H2O | Dy3+ | [PW11O39]7- | acetato | hidrotermal | 140 | 48 | NaOAc | 7.8 | Na9[PW9O34] | DyCl3 | 0 | 951 | 0.801 | 145.125